{"text_format":"3","workbook":"xls","n_sheets":2,"sheets":["采购救灾物资清单及要求","Sheet3"],"not_rendered":{"images":2},"read":"whole","date_system":"1900","formulas":"cached_only"}

{"sheet":"采购救灾物资清单及要求","index":0,"n_rows":6,"n_cols":5,"rows_kept":6,"merged":[[0,0,0,4]],"flags":["formulas_cached_only"]}
["开平市发展和改革局2026年购置救灾物资参数表"]
["序号","物资种类","单位","要求","备注"]
[1,"枕头","个","1、规格：48*72cm。                       2、枕头套：100%全棉。填充物：100%聚酯纤维3、所有材料要符合 GB/T22796-2021《床上用品》要求。","需含枕头套"]
[2,"帐篷","顶","1、规格尺寸：3700mm×3200mm×1750mm×2670mm；使用面积12㎡。\n2、符合MZ/T 011.2-2010《救灾帐篷第2部分12㎡单帐篷》检验标准。\n3、帐篷主要材料规格：\n（1）篷体面料：采用颜色为天蓝色PVC涂层布，规格：333dtex×333dtex涤纶丝；\n（2）阻燃性能：续燃时间：经向、纬向≤8s；阴燃时间：经向、纬向≤0s；损毁长度：经向、纬向≤80mm；\n（3）通用杆、地杆、立杆：采用Q235Φ25mm×1.0mm 焊接钢管； 壁厚 1.0mm±0.10mm，喷塑 96h 耐盐雾不起泡、脱落 无锈斑；\n4、帐篷主体按要求印制标识。"]
[3,"棉被","床","1.5m×2m,6斤以上。被套：100%全棉。双线缝。填充物：100%聚酯纤维。所有材料要符合 GB18401-2010《国家纺织产品基本安全技术规范》B 类，GB/T22796-2021《床上用品》要求。","需含独立被套和及独立手提袋"]
[4,"棉大衣","件","藏蓝色或黑色。长款，均码，防风防水绸面料、羊绒内胆，所有材料要符合GB18401-2010《国家纺织产品基本安全技术规范》C类，GB/T2664-2017的标准要求。","根据采购防寒服数量平均分配码数"]

{"sheet":"Sheet3","index":1,"n_rows":0,"n_cols":0,"rows_kept":0,"flags":["formulas_cached_only"]}